## 第四问铅钡数据
文物采样点 | 是否风化 | 二氧化硅(SiO2) | 氧化钠(Na2O) | 氧化钾(K2O) | 氧化钙(CaO) | 氧化镁(MgO) | 氧化铝(Al2O3) | 氧化铁(Fe2O3) | 氧化铜(CuO) | 氧化铅(PbO) | 氧化钡(BaO) | 五氧化二磷(P2O5) | 氧化锶(SrO) | 氧化锡(SnO2) | 二氧化硫(SO2)
2 | 1 | 36.28 | 0 | 1.05 | 2.34 | 1.18 | 5.73 | 1.86 | 0.26 | 47.43 | 0 | 3.57 | 0.19 | 0 | 0
8 | 1 | 20.14 | 0 | 0 | 1.48 | 0 | 1.34 | 0 | 10.41 | 28.68 | 31.23 | 3.59 | 0.37 | 0 | 2.58
08严重风化点 | 1 | 4.61 | 0 | 0 | 3.19 | 0 | 1.11 | 0 | 3.14 | 32.45 | 30.62 | 7.56 | 0.53 | 0 | 15.03
11 | 1 | 33.59 | 0 | 0.21 | 3.51 | 0.71 | 2.69 | 0 | 4.93 | 25.39 | 14.61 | 9.38 | 0.37 | 0 | 0
19 | 1 | 29.64 | 0 | 0 | 2.93 | 0.59 | 3.57 | 1.33 | 3.51 | 42.82 | 5.35 | 8.83 | 0.19 | 0 | 0
26 | 1 | 19.79 | 0 | 0 | 1.44 | 0 | 0.7 | 0 | 10.57 | 29.53 | 32.25 | 3.13 | 0.45 | 0 | 1.96
26严重风化点 | 1 | 3.72 | 0 | 0.4 | 3.01 | 0 | 1.18 | 0 | 3.6 | 29.92 | 35.45 | 6.04 | 0.62 | 0 | 15.95
30部位1 | 1 | 34.34 | 0 | 1.41 | 4.49 | 0.98 | 4.35 | 2.12 | 0 | 39.22 | 10.29 | 0 | 0.35 | 0.4 | 0
34 | 1 | 35.78 | 0 | 0.25 | 0.78 | 0 | 1.62 | 0.47 | 1.51 | 46.55 | 10 | 0.34 | 0.22 | 0 | 0
36 | 1 | 39.57 | 2.22 | 0.14 | 0.37 | 0 | 1.6 | 0.32 | 0.68 | 41.61 | 10.83 | 0.07 | 0.22 | 0 | 0
38 | 1 | 32.93 | 1.38 | 0 | 0.68 | 0 | 2.57 | 0.29 | 0.73 | 49.31 | 9.79 | 0.48 | 0.41 | 0 | 0
39 | 1 | 26.25 | 0 | 0 | 1.11 | 0 | 0.5 | 0 | 0.88 | 61.03 | 7.22 | 1.16 | 0.61 | 0 | 0
40 | 1 | 16.71 | 0 | 0 | 1.87 | 0 | 0.45 | 0.19 | 0 | 70.21 | 6.69 | 1.77 | 0.68 | 0 | 0
41 | 1 | 18.46 | 0 | 0.44 | 4.96 | 2.73 | 3.33 | 1.79 | 0.19 | 44.12 | 9.76 | 7.46 | 0.47 | 0 | 0
43部位1 | 1 | 12.41 | 0 | 0 | 5.24 | 0.89 | 2.25 | 0.76 | 5.35 | 59.85 | 7.29 | 0 | 0.64 | 0 | 0
43部位2 | 1 | 21.7 | 0 | 0 | 6.4 | 0.95 | 3.41 | 1.39 | 1.51 | 44.75 | 3.26 | 12.83 | 0.47 | 0 | 0
48 | 1 | 53.33 | 0.8 | 0.32 | 2.82 | 1.54 | 13.65 | 1.03 | 0 | 15.71 | 7.31 | 1.1 | 0.25 | 1.31 | 0
49 | 1 | 28.79 | 0 | 0 | 4.58 | 1.47 | 5.38 | 2.74 | 0.7 | 34.18 | 6.1 | 11.1 | 0.46 | 0 | 0
50 | 1 | 17.98 | 0 | 0 | 3.19 | 0.47 | 1.87 | 0.33 | 1.13 | 44 | 14.2 | 6.34 | 0.66 | 0 | 0
51部位1 | 1 | 24.61 | 0 | 0 | 3.58 | 1.19 | 5.25 | 1.19 | 1.37 | 40.24 | 8.94 | 8.1 | 0.39 | 0.47 | 0
51部位2 | 1 | 21.35 | 0 | 0 | 5.13 | 1.45 | 2.51 | 0.42 | 0.75 | 51.34 | 0 | 8.75 | 0 | 0 | 0
52 | 1 | 25.74 | 1.22 | 0 | 2.27 | 0.55 | 1.16 | 0.23 | 0.7 | 47.42 | 8.64 | 5.71 | 0.44 | 0 | 0
54 | 1 | 22.28 | 0 | 0.32 | 3.19 | 1.28 | 4.15 | 0 | 0.83 | 55.46 | 7.04 | 4.24 | 0.88 | 0 | 0
54严重风化点 | 1 | 17.11 | 0 | 0 | 0 | 1.11 | 3.65 | 0 | 1.34 | 58.46 | 0 | 14.13 | 1.12 | 0 | 0
56 | 1 | 29.15 | 0 | 0 | 1.21 | 0 | 1.85 | 0 | 0.79 | 41.25 | 15.45 | 2.54 | 0 | 0 | 0
57 | 1 | 25.42 | 0 | 0 | 1.31 | 0 | 2.18 | 0 | 1.16 | 45.1 | 17.3 | 0 | 0 | 0 | 0
58 | 1 | 30.39 | 0 | 0.34 | 3.49 | 0.79 | 3.52 | 0.86 | 3.13 | 39.35 | 7.66 | 8.99 | 0.24 | 0 | 0
20 | 0 | 37.36 | 0 | 0.71 | 0 | 0 | 5.45 | 1.51 | 4.78 | 9.3 | 23.55 | 5.75 | 0 | 0 | 0
23未风化点 | 0 | 53.79 | 7.92 | 0 | 0.5 | 0.71 | 1.42 | 0 | 2.99 | 16.98 | 11.86 | 0 | 0.33 | 0 | 0
24 | 0 | 31.94 | 0 | 0 | 0.47 | 0 | 1.59 | 0 | 8.46 | 29.14 | 26.23 | 0.14 | 0.91 | 0 | 0
25未风化点 | 0 | 50.61 | 2.31 | 0 | 0.63 | 0 | 1.9 | 1.55 | 1.12 | 31.9 | 6.65 | 0.19 | 0.2 | 0 | 0
28未风化点 | 0 | 68.08 | 0 | 0.26 | 1.34 | 1 | 4.7 | 0.41 | 0.33 | 17.14 | 4.04 | 1.04 | 0.12 | 0.23 | 0
29未风化点 | 0 | 63.3 | 0.92 | 0.3 | 2.98 | 1.49 | 14.34 | 0.81 | 0.74 | 12.31 | 2.03 | 0.41 | 0.25 | 0 | 0
30部位2 | 0 | 36.93 | 0 | 0 | 4.24 | 0.51 | 3.86 | 2.74 | 0 | 37.74 | 10.35 | 1.41 | 0.48 | 0.44 | 0
31 | 0 | 65.91 | 0 | 0 | 1.6 | 0.89 | 3.11 | 4.59 | 0.44 | 16.55 | 3.42 | 1.62 | 0.3 | 0 | 0
32 | 0 | 69.71 | 0 | 0.21 | 0.46 | 0 | 2.36 | 1 | 0.11 | 19.76 | 4.88 | 0.17 | 0 | 0 | 0
33 | 0 | 75.51 | 0 | 0.15 | 0.64 | 1 | 2.35 | 0 | 0.47 | 16.16 | 3.55 | 0.13 | 0 | 0 | 0
35 | 0 | 65.91 | 0 | 0 | 0.38 | 0 | 1.44 | 0.17 | 0.16 | 22.05 | 5.68 | 0.42 | 0 | 0 | 0
37 | 0 | 60.12 | 0 | 0.23 | 0.89 | 0 | 2.72 | 0 | 3.01 | 17.24 | 10.34 | 1.46 | 0.31 | 0 | 3.66
42未风化点1 | 0 | 51.26 | 5.74 | 0.15 | 0.79 | 1.09 | 3.53 | 0 | 2.67 | 21.88 | 10.47 | 0.08 | 0.35 | 0 | 0
42未风化点2 | 0 | 51.33 | 5.68 | 0.35 | 0 | 1.16 | 5.66 | 0 | 2.72 | 20.12 | 10.88 | 0 | 0 | 0 | 0
44未风化点 | 0 | 60.74 | 3.06 | 0.2 | 2.14 | 0 | 12.69 | 0.77 | 0.43 | 13.61 | 5.22 | 0 | 0.26 | 0 | 0
45 | 0 | 61.28 | 2.66 | 0.11 | 0.84 | 0.74 | 5 | 0 | 0.53 | 15.99 | 10.96 | 0 | 0.23 | 0 | 0
46 | 0 | 55.21 | 0 | 0.25 | 0 | 1.67 | 4.79 | 0 | 0.77 | 25.25 | 10.06 | 0.2 | 0.43 | 0 | 0
47 | 0 | 51.54 | 4.66 | 0.29 | 0.87 | 0.61 | 3.06 | 0 | 0.65 | 25.4 | 9.23 | 0.1 | 0.85 | 0 | 0
49未风化点 | 0 | 54.61 | 0 | 0.3 | 2.08 | 1.2 | 6.5 | 1.27 | 0.45 | 23.02 | 4.19 | 4.32 | 0.3 | 0 | 0
50未风化点 | 0 | 45.02 | 0 | 0 | 3.12 | 0.54 | 4.16 | 0 | 0.7 | 30.61 | 6.22 | 6.34 | 0.23 | 0 | 0
53未风化点 | 0 | 63.66 | 3.04 | 0.11 | 0.78 | 1.14 | 6.06 | 0 | 0.54 | 13.66 | 8.99 | 0 | 0.27 | 0 | 0
55 | 0 | 49.01 | 2.71 | 0 | 1.13 | 0 | 1.45 | 0 | 0.86 | 32.92 | 7.95 | 0.35 | 0 | 0 | 0
未风化
| 平均值 | 55.58318 | 1.759091 | 0.1645455 | 1.176364 | 0.625 | 4.460909 | 0.6736364 | 1.496818 | 21.30591 | 8.943182 | 1.096818 | 0.2645455 | 0.03045455 | 0.1663636
| 标准差 | 11.22601 | 2.398239 | 0.1733899 | 1.108562 | 0.5544689 | 3.339139 | 1.140883 | 1.990756 | 7.489003 | 5.955436 | 1.875974 | 0.2485142 | 0.1037615 | 0.7803146
风化
| 平均值 | 25.26185 | 0.2081481 | 0.1807407 | 2.761852 | 0.6622222 | 3.021111 | 0.6414815 | 2.191481 | 43.16222 | 11.75111 | 5.081852 | 0.4159259 | 0.08074074 | 1.315556
| 标准差 | 10.5566 | 0.5474208 | 0.3401801 | 1.663789 | 0.69562 | 2.596729 | 0.7803387 | 2.800214 | 12.01857 | 9.788856 | 4.238676 | 0.2600334 | 0.2718162 | 4.132762
二者差值
| 平均值 | 30.32133 | 1.550943 | -0.01619529 | -1.585488 | -0.03722222 | 1.439798 | 0.03215488 | -0.6946633 | -21.85631 | -2.807929 | -3.985034 | -0.1513805 | -0.0502862 | -1.149192
| 标准差 | 0.669412 | 1.850818 | -0.1667902 | -0.5552265 | -0.1411511 | 0.7424094 | 0.3605446 | -0.8094581 | -4.529571 | -3.83342 | -2.362702 | -0.01151922 | -0.1680547 | -3.352448
预测值
文物采样点
2 |  | 66.60132997 | 1.550942761 | 1.033804714 | 0.754511785 | 1.142777778 | 7.16979798 | 1.892154882 | 0 | 25.57368687 | 0 | 0 | 0.038619529 | 0 | 0
8 |  | 50.46132997 | 1.550942761 | 0 | 0 | 0 | 2.77979798 | 0.032154882 | 9.7153367 | 6.823686869 | 28.42207071 | 0 | 0.218619529 | 0 | 1.430808081
08严重风化点 |  | 34.93132997 | 1.550942761 | 0 | 1.604511785 | 0 | 2.54979798 | 0.032154882 | 2.4453367 | 10.59368687 | 27.81207071 | 3.57496633 | 0.378619529 | 0 | 13.88080808
11 |  | 63.91132997 | 1.550942761 | 0.193804714 | 1.924511785 | 0.672777778 | 4.12979798 | 0.032154882 | 4.2353367 | 3.533686869 | 11.80207071 | 5.39496633 | 0.218619529 | 0 | 0
19 |  | 59.96132997 | 1.550942761 | 0 | 1.344511785 | 0.552777778 | 5.00979798 | 1.362154882 | 2.8153367 | 20.96368687 | 2.542070707 | 4.84496633 | 0.038619529 | 0 | 0
26 |  | 50.11132997 | 1.550942761 | 0 | 0 | 0 | 2.13979798 | 0.032154882 | 9.8753367 | 7.673686869 | 29.44207071 | 0 | 0.298619529 | 0 | 0.810808081
26严重风化点 |  | 34.04132997 | 1.550942761 | 0.383804714 | 1.424511785 | 0 | 2.61979798 | 0.032154882 | 2.9053367 | 8.063686869 | 32.64207071 | 2.05496633 | 0.468619529 | 0 | 14.80080808
30部位1 |  | 64.66132997 | 1.550942761 | 1.393804714 | 2.904511785 | 0.942777778 | 5.78979798 | 2.152154882 | 0 | 17.36368687 | 7.482070707 | 0 | 0.198619529 | 0.349713805 | 0
34 |  | 66.10132997 | 1.550942761 | 0.233804714 | 0 | 0 | 3.05979798 | 0.502154882 | 0.8153367 | 24.69368687 | 7.192070707 | 0 | 0.068619529 | 0 | 0
36 |  | 69.89132997 | 3.770942761 | 0.123804714 | 0 | 0 | 3.03979798 | 0.352154882 | 0 | 19.75368687 | 8.022070707 | 0 | 0.068619529 | 0 | 0
38 |  | 63.25132997 | 2.930942761 | 0 | 0 | 0 | 4.00979798 | 0.322154882 | 0.0353367 | 27.45368687 | 6.982070707 | 0 | 0.258619529 | 0 | 0
39 |  | 56.57132997 | 1.550942761 | 0 | 0 | 0 | 1.93979798 | 0.032154882 | 0.1853367 | 39.17368687 | 4.412070707 | 0 | 0.458619529 | 0 | 0
40 |  | 47.03132997 | 1.550942761 | 0 | 0.284511785 | 0 | 1.88979798 | 0.222154882 | 0 | 48.35368687 | 3.882070707 | 0 | 0.528619529 | 0 | 0
41 |  | 48.78132997 | 1.550942761 | 0.423804714 | 3.374511785 | 2.692777778 | 4.76979798 | 1.822154882 | 0 | 22.26368687 | 6.952070707 | 3.47496633 | 0.318619529 | 0 | 0
43部位1 |  | 42.73132997 | 1.550942761 | 0 | 3.654511785 | 0.852777778 | 3.68979798 | 0.792154882 | 4.6553367 | 37.99368687 | 4.482070707 | 0 | 0.488619529 | 0 | 0
43部位2 |  | 52.02132997 | 1.550942761 | 0 | 4.814511785 | 0.912777778 | 4.84979798 | 1.422154882 | 0.8153367 | 22.89368687 | 0.452070707 | 8.84496633 | 0.318619529 | 0 | 0
48 |  | 83.65132997 | 2.350942761 | 0.303804714 | 1.234511785 | 1.502777778 | 15.08979798 | 1.062154882 | 0 | 0 | 4.502070707 | 0 | 0.098619529 | 1.259713805 | 0
49 |  | 59.11132997 | 1.550942761 | 0 | 2.994511785 | 1.432777778 | 6.81979798 | 2.772154882 | 0.0053367 | 12.32368687 | 3.292070707 | 7.11496633 | 0.308619529 | 0 | 0
50 |  | 48.30132997 | 1.550942761 | 0 | 1.604511785 | 0.432777778 | 3.30979798 | 0.362154882 | 0.4353367 | 22.14368687 | 11.39207071 | 2.35496633 | 0.508619529 | 0 | 0
51部位1 |  | 54.93132997 | 1.550942761 | 0 | 1.994511785 | 1.152777778 | 6.68979798 | 1.222154882 | 0.6753367 | 18.38368687 | 6.132070707 | 4.11496633 | 0.238619529 | 0.419713805 | 0
51部位2 |  | 51.67132997 | 1.550942761 | 0 | 3.544511785 | 1.412777778 | 3.94979798 | 0.452154882 | 0.0553367 | 29.48368687 | 0 | 4.76496633 | 0 | 0 | 0
52 |  | 56.06132997 | 2.770942761 | 0 | 0.684511785 | 0.512777778 | 2.59979798 | 0.262154882 | 0.0053367 | 25.56368687 | 5.832070707 | 1.72496633 | 0.288619529 | 0 | 0
54 |  | 52.60132997 | 1.550942761 | 0.303804714 | 1.604511785 | 1.242777778 | 5.58979798 | 0.032154882 | 0.1353367 | 33.60368687 | 4.232070707 | 0.25496633 | 0.728619529 | 0 | 0
54严重风化点 |  | 47.43132997 | 1.550942761 | 0 | 0 | 1.072777778 | 5.08979798 | 0.032154882 | 0.6453367 | 36.60368687 | 0 | 10.14496633 | 0.968619529 | 0 | 0
56 |  | 59.47132997 | 1.550942761 | 0 | 0 | 0 | 3.28979798 | 0.032154882 | 0.0953367 | 19.39368687 | 12.64207071 | 0 | 0 | 0 | 0
57 |  | 55.74132997 | 1.550942761 | 0 | 0 | 0 | 3.61979798 | 0.032154882 | 0.4653367 | 23.24368687 | 14.49207071 | 0 | 0 | 0 | 0
58 |  | 60.71132997 | 1.550942761 | 0.323804714 | 1.904511785 | 0.752777778 | 4.95979798 | 0.892154882 | 2.4353367 | 17.49368687 | 4.852070707 | 5.00496633 | 0.088619529 | 0 | 0
49风化点的预测 |  | 59.11133 | 1.550943 | -0.01619529 | 2.994512 | 1.432778 | 6.819798 | 2.772155 | 0.0053367 | 12.32369 | 3.292071 | 7.114966 | 0.3086195 | -0.0502862 | -1.149192
50分化点的预测 |  | 48.30133 | 1.550943 | -0.01619529 | 1.604512 | 0.4327778 | 3.309798 | 0.3621549 | 0.4353367 | 22.14369 | 11.39207 | 2.354966 | 0.5086195 | -0.0502862 | -1.149192
49未风化点 | 0 | 54.61 | 0 | 0.3 | 2.08 | 1.2 | 6.5 | 1.27 | 0.45 | 23.02 | 4.19 | 4.32 | 0.3 | 0 | 0
50未风化点 | 0 | 45.02 | 0 | 0 | 3.12 | 0.54 | 4.16 | 0 | 0.7 | 30.61 | 6.22 | 6.34 | 0.23 | 0 | 0
49的相对误差 |  | -0.08242684 | #DIV/0! | 1.053984 | -0.4396691 | -0.1939815 | -0.04919969 | -1.182799 | 0.9881407 | 0.464653 | 0.2143029 | -0.6469829 | -0.02873176 | #DIV/0! | #DIV/0!
50的相对误差 |  | -0.07288605 | #DIV/0! | #DIV/0! | 0.4857334 | 0.1985597 | 0.2043755 | #DIV/0! | 0.3780904 | 0.2765865 | -0.8315226 | 0.6285542 | -1.211389 | #DIV/0! | #DIV/0!
| 49风化点预测值 | 49未风化点 | 50分化点的预测 | 50未风化点
二氧化硅含量 | 59.11133 | 54.61 | 48.30133 | 45.02
相对误差 | -0.08242684 |  | -0.07288605
|  | 66.60132997 | 1.550942761 | 1.033804714 | 0.754511785 | 1.142777778 | 7.16979798 | 1.892154882 | 0 | 25.57368687 | 0 | 0 | 0.038619529 | 0 | 0
|  | 50.46132997 | 1.550942761 | 0 | 0 | 0 | 2.77979798 | 0.032154882 | 9.7153367 | 6.823686869 | 28.42207071 | 0 | 0.218619529 | 0 | 1.430808081
|  | 34.93132997 | 1.550942761 | 0 | 1.604511785 | 0 | 2.54979798 | 0.032154882 | 2.4453367 | 10.59368687 | 27.81207071 | 3.57496633 | 0.378619529 | 0 | 13.88080808
|  | 63.91132997 | 1.550942761 | 0.193804714 | 1.924511785 | 0.672777778 | 4.12979798 | 0.032154882 | 4.2353367 | 3.533686869 | 11.80207071 | 5.39496633 | 0.218619529 | 0 | 0
|  | 59.96132997 | 1.550942761 | 0 | 1.344511785 | 0.552777778 | 5.00979798 | 1.362154882 | 2.8153367 | 20.96368687 | 2.542070707 | 4.84496633 | 0.038619529 | 0 | 0
|  | 50.11132997 | 1.550942761 | 0 | 0 | 0 | 2.13979798 | 0.032154882 | 9.8753367 | 7.673686869 | 29.44207071 | 0 | 0.298619529 | 0 | 0.810808081
|  | 34.04132997 | 1.550942761 | 0.383804714 | 1.424511785 | 0 | 2.61979798 | 0.032154882 | 2.9053367 | 8.063686869 | 32.64207071 | 2.05496633 | 0.468619529 | 0 | 14.80080808
|  | 64.66132997 | 1.550942761 | 1.393804714 | 2.904511785 | 0.942777778 | 5.78979798 | 2.152154882 | 0 | 17.36368687 | 7.482070707 | 0 | 0.198619529 | 0.349713805 | 0
|  | 66.10132997 | 1.550942761 | 0.233804714 | 0 | 0 | 3.05979798 | 0.502154882 | 0.8153367 | 24.69368687 | 7.192070707 | 0 | 0.068619529 | 0 | 0
|  | 69.89132997 | 3.770942761 | 0.123804714 | 0 | 0 | 3.03979798 | 0.352154882 | 0 | 19.75368687 | 8.022070707 | 0 | 0.068619529 | 0 | 0
|  | 63.25132997 | 2.930942761 | 0 | 0 | 0 | 4.00979798 | 0.322154882 | 0.0353367 | 27.45368687 | 6.982070707 | 0 | 0.258619529 | 0 | 0
|  | 56.57132997 | 1.550942761 | 0 | 0 | 0 | 1.93979798 | 0.032154882 | 0.1853367 | 39.17368687 | 4.412070707 | 0 | 0.458619529 | 0 | 0
|  | 47.03132997 | 1.550942761 | 0 | 0.284511785 | 0 | 1.88979798 | 0.222154882 | 0 | 48.35368687 | 3.882070707 | 0 | 0.528619529 | 0 | 0
|  | 48.78132997 | 1.550942761 | 0.423804714 | 3.374511785 | 2.692777778 | 4.76979798 | 1.822154882 | 0 | 22.26368687 | 6.952070707 | 3.47496633 | 0.318619529 | 0 | 0
|  | 42.73132997 | 1.550942761 | 0 | 3.654511785 | 0.852777778 | 3.68979798 | 0.792154882 | 4.6553367 | 37.99368687 | 4.482070707 | 0 | 0.488619529 | 0 | 0
|  | 52.02132997 | 1.550942761 | 0 | 4.814511785 | 0.912777778 | 4.84979798 | 1.422154882 | 0.8153367 | 22.89368687 | 0.452070707 | 8.84496633 | 0.318619529 | 0 | 0
|  | 83.65132997 | 2.350942761 | 0.303804714 | 1.234511785 | 1.502777778 | 15.08979798 | 1.062154882 | 0 | 0 | 4.502070707 | 0 | 0.098619529 | 1.259713805 | 0
|  | 59.11132997 | 1.550942761 | 0 | 2.994511785 | 1.432777778 | 6.81979798 | 2.772154882 | 0.0053367 | 12.32368687 | 3.292070707 | 7.11496633 | 0.308619529 | 0 | 0
|  | 48.30132997 | 1.550942761 | 0 | 1.604511785 | 0.432777778 | 3.30979798 | 0.362154882 | 0.4353367 | 22.14368687 | 11.39207071 | 2.35496633 | 0.508619529 | 0 | 0
|  | 54.93132997 | 1.550942761 | 0 | 1.994511785 | 1.152777778 | 6.68979798 | 1.222154882 | 0.6753367 | 18.38368687 | 6.132070707 | 4.11496633 | 0.238619529 | 0.419713805 | 0
|  | 51.67132997 | 1.550942761 | 0 | 3.544511785 | 1.412777778 | 3.94979798 | 0.452154882 | 0.0553367 | 29.48368687 | 0 | 4.76496633 | 0 | 0 | 0
|  | 56.06132997 | 2.770942761 | 0 | 0.684511785 | 0.512777778 | 2.59979798 | 0.262154882 | 0.0053367 | 25.56368687 | 5.832070707 | 1.72496633 | 0.288619529 | 0 | 0
|  | 52.60132997 | 1.550942761 | 0.303804714 | 1.604511785 | 1.242777778 | 5.58979798 | 0.032154882 | 0.1353367 | 33.60368687 | 4.232070707 | 0.25496633 | 0.728619529 | 0 | 0
|  | 47.43132997 | 1.550942761 | 0 | 0 | 1.072777778 | 5.08979798 | 0.032154882 | 0.6453367 | 36.60368687 | 0 | 10.14496633 | 0.968619529 | 0 | 0
|  | 59.47132997 | 1.550942761 | 0 | 0 | 0 | 3.28979798 | 0.032154882 | 0.0953367 | 19.39368687 | 12.64207071 | 0 | 0 | 0 | 0
|  | 55.74132997 | 1.550942761 | 0 | 0 | 0 | 3.61979798 | 0.032154882 | 0.4653367 | 23.24368687 | 14.49207071 | 0 | 0 | 0 | 0
|  | 60.71132997 | 1.550942761 | 0.323804714 | 1.904511785 | 0.752777778 | 4.95979798 | 0.892154882 | 2.4353367 | 17.49368687 | 4.852070707 | 5.00496633 | 0.088619529 | 0 | 0