## 第四问高钾数据
文物采样点 | 是否风化 | 二氧化硅(SiO2) | 氧化钠(Na2O) | 氧化钾(K2O) | 氧化钙(CaO) | 氧化镁(MgO) | 氧化铝(Al2O3) | 氧化铁(Fe2O3) | 氧化铜(CuO) | 氧化铅(PbO) | 氧化钡(BaO) | 五氧化二磷(P2O5) | 氧化锶(SrO) | 氧化锡(SnO2) | 二氧化硫(SO2)
1 | 0 | 69.33 | 0 | 9.99 | 6.32 | 0.87 | 3.93 | 1.74 | 3.87 | 0 | 0 | 1.17 | 0 | 0 | 0.39
03部位1 | 0 | 87.05 | 0 | 5.19 | 2.01 | 0 | 4.06 | 0 | 0.78 | 0.25 | 0 | 0.66 | 0 | 0 | 0
03部位2 | 0 | 61.71 | 0 | 12.37 | 5.87 | 1.11 | 5.5 | 2.16 | 5.09 | 1.41 | 2.86 | 0.7 | 0.1 | 0 | 0
4 | 0 | 65.88 | 0 | 9.67 | 7.12 | 1.56 | 6.44 | 2.06 | 2.18 | 0 | 0 | 0.79 | 0 | 0 | 0.36
5 | 0 | 61.58 | 0 | 10.95 | 7.35 | 1.77 | 7.5 | 2.62 | 3.27 | 0 | 0 | 0.94 | 0.06 | 0 | 0.47
06部位1 | 0 | 67.65 | 0 | 7.37 | 0 | 1.98 | 11.15 | 2.39 | 2.51 | 0.2 | 1.38 | 4.18 | 0.11 | 0 | 0
06部位2 | 0 | 59.81 | 0 | 7.68 | 5.41 | 1.73 | 10.05 | 6.04 | 2.18 | 0.35 | 0.97 | 4.5 | 0.12 | 0 | 0
13 | 0 | 59.01 | 2.86 | 12.53 | 8.7 | 0 | 6.16 | 2.88 | 4.73 | 0 | 0 | 1.27 | 0 | 0 | 0
14 | 0 | 62.47 | 3.38 | 12.28 | 8.23 | 0.66 | 9.23 | 0.5 | 0.47 | 1.62 | 0 | 0.16 | 0 | 0 | 0
16 | 0 | 65.18 | 2.1 | 14.52 | 8.27 | 0.52 | 6.18 | 0.42 | 1.07 | 0.11 | 0 | 0 | 0.04 | 0 | 0
18 | 0 | 79.46 | 0 | 9.42 | 0 | 1.53 | 3.05 | 0 | 0 | 0 | 0 | 1.36 | 0.07 | 2.36 | 0
21 | 0 | 76.68 | 0 | 0 | 4.71 | 1.22 | 6.19 | 2.37 | 3.28 | 1 | 1.97 | 1.1 | 0 | 0 | 0
7 | 1 | 92.63 | 0 | 0 | 1.07 | 0 | 1.98 | 0.17 | 3.24 | 0 | 0 | 0.61 | 0 | 0 | 0
9 | 1 | 95.02 | 0 | 0.59 | 0.62 | 0 | 1.32 | 0.32 | 1.55 | 0 | 0 | 0.35 | 0 | 0 | 0
10 | 1 | 96.77 | 0 | 0.92 | 0.21 | 0 | 0.81 | 0.26 | 0.84 | 0 | 0 | 0 | 0 | 0 | 0
12 | 1 | 94.29 | 0 | 1.01 | 0.72 | 0 | 1.46 | 0.29 | 1.65 | 0 | 0 | 0.15 | 0 | 0 | 0
22 | 1 | 92.35 | 0 | 0.74 | 1.66 | 0.64 | 3.5 | 0.35 | 0.55 | 0 | 0 | 0.21 | 0 | 0 | 0
27 | 1 | 92.72 | 0 | 0 | 0.94 | 0.54 | 2.51 | 0.2 | 1.54 | 0 | 0 | 0.36 | 0 | 0 | 0
未风化
| 平均值 | 67.98417 | 0.695 | 9.330833 | 5.3325 | 1.079167 | 6.62 | 1.931667 | 2.4525 | 0.4116667 | 0.5983333 | 1.4025 | 0.04166667 | 0.1966667 | 0.1016667
| 标准差 | 8.755099 | 1.286917 | 3.920303 | 3.092478 | 0.6761449 | 2.491509 | 1.666694 | 1.65999 | 0.5889873 | 0.982102 | 1.433959 | 0.0483986 | 0.6812733 | 0.1855132
风化
| 平均值 | 93.96333 | 0 | 0.5433333 | 0.87 | 0.1966667 | 1.93 | 0.265 | 1.561667 | 0 | 0 | 0.28 | 0 | 0 | 0
| 标准差 | 1.733617 | 0 | 0.4451816 | 0.4877704 | 0.3063114 | 0.9644895 | 0.0694982 | 0.9348244 | 0 | 0 | 0.2099524 | 0 | 0 | 0
二者差值
| 平均值 | -25.97917 | 0.695 | 8.7875 | 4.4625 | 0.8825 | 4.69 | 1.666667 | 0.8908333 | 0.4116667 | 0.5983333 | 1.1225 | 0.04166667 | 0.1966667 | 0.1016667
| 标准差 | 7.021482 | 1.286917 | 3.475121 | 2.604708 | 0.3698335 | 1.52702 | 1.597196 | 0.7251653 | 0.5889873 | 0.982102 | 1.224007 | 0.0483986 | 0.6812733 | 0.1855132
预测值
文物采样点
7 |  | 66.65083 | 0.695 | 8.7875 | 5.5325 | 0.8825 | 6.67 | 1.836667 | 4.130833 | 0.4116667 | 0.5983333 | 1.7325 | 0.04166667 | 0.1966667 | 0.1016667
9 |  | 69.04083 | 0.695 | 9.3775 | 5.0825 | 0.8825 | 6.01 | 1.986667 | 2.440833 | 0.4116667 | 0.5983333 | 1.4725 | 0.04166667 | 0.1966667 | 0.1016667
10 |  | 70.79083 | 0.695 | 9.7075 | 4.6725 | 0.8825 | 5.5 | 1.926667 | 1.730833 | 0.4116667 | 0.5983333 | 1.1225 | 0.04166667 | 0.1966667 | 0.1016667
12 |  | 68.31083 | 0.695 | 9.7975 | 5.1825 | 0.8825 | 6.15 | 1.956667 | 2.540833 | 0.4116667 | 0.5983333 | 1.2725 | 0.04166667 | 0.1966667 | 0.1016667
22 |  | 66.37083 | 0.695 | 9.5275 | 6.1225 | 1.5225 | 8.19 | 2.016667 | 1.440833 | 0.4116667 | 0.5983333 | 1.3325 | 0.04166667 | 0.1966667 | 0.1016667
27 |  | 66.74083 | 0.695 | 8.7875 | 5.4025 | 1.4225 | 7.2 | 1.866667 | 2.430833 | 0.4116667 | 0.5983333 | 1.4825 | 0.04166667 | 0.1966667 | 0.1016667
|  | 66.65083 | 0.695 | 8.7875 | 5.5325 | 0.8825 | 6.67 | 1.836667 | 4.130833 | 0.4116667 | 0.5983333 | 1.7325 | 0.04166667 | 0.1966667 | 0.1016667
|  | 69.04083 | 0.695 | 9.3775 | 5.0825 | 0.8825 | 6.01 | 1.986667 | 2.440833 | 0.4116667 | 0.5983333 | 1.4725 | 0.04166667 | 0.1966667 | 0.1016667
|  | 70.79083 | 0.695 | 9.7075 | 4.6725 | 0.8825 | 5.5 | 1.926667 | 1.730833 | 0.4116667 | 0.5983333 | 1.1225 | 0.04166667 | 0.1966667 | 0.1016667
|  | 68.31083 | 0.695 | 9.7975 | 5.1825 | 0.8825 | 6.15 | 1.956667 | 2.540833 | 0.4116667 | 0.5983333 | 1.2725 | 0.04166667 | 0.1966667 | 0.1016667
|  | 66.37083 | 0.695 | 9.5275 | 6.1225 | 1.5225 | 8.19 | 2.016667 | 1.440833 | 0.4116667 | 0.5983333 | 1.3325 | 0.04166667 | 0.1966667 | 0.1016667
|  | 66.74083 | 0.695 | 8.7875 | 5.4025 | 1.4225 | 7.2 | 1.866667 | 2.430833 | 0.4116667 | 0.5983333 | 1.4825 | 0.04166667 | 0.1966667 | 0.1016667