## page_1
| 二氧化硅(SiO2) | 氧化钠(Na2O) | 氧化钾(K2O) | 氧化钙(CaO) | 氧化镁(MgO) | 氧化铝(Al2O3) | 氧化铁(Fe2O3) | 氧化铜(CuO) | 氧化铅(PbO) | 氧化钡(BaO) | 五氧化二磷(P2O5) | 氧化锶(SrO) | 氧化锡(SnO2) | 二氧化硫(SO2) | 风化
42 | 16.71 | 0 | 0 | 1.87 | 0 | 0.45 | 0.19 | 0 | 70.21 | 6.69 | 1.77 | 0.68 | 0 | 0 | 1
48 | 60.74 | 3.06 | 0.2 | 2.14 | 0 | 12.69 | 0.77 | 0.43 | 13.61 | 5.22 | 0 | 0.26 | 0 | 0 | 0
56 | 45.02 | 0 | 0 | 3.12 | 0.54 | 4.16 | 0 | 0.7 | 30.61 | 6.22 | 6.34 | 0.23 | 0 | 0 | 0
32 | 36.93 | 0 | 0 | 4.24 | 0.51 | 3.86 | 2.74 | 0 | 37.74 | 10.35 | 1.41 | 0.48 | 0.44 | 0 | 0
25 | 50.61 | 2.31 | 0 | 0.63 | 0 | 1.9 | 1.55 | 1.12 | 31.9 | 6.65 | 0.19 | 0.2 | 0 | 0 | 0
15 | 59.01 | 2.86 | 12.53 | 8.7 | 0 | 6.16 | 2.88 | 4.73 | 0 | 0 | 1.27 | 0 | 0 | 0 | 0
14 | 94.29 | 0 | 1.01 | 0.72 | 0 | 1.46 | 0.29 | 1.65 | 0 | 0 | 0.15 | 0 | 0 | 0 | 1