## Sheet1
铅钡玻璃斯皮尔曼相关系数矩阵
| 二氧化硅(SiO2) | 氧化钠(Na2O) | 氧化钾(K2O) | 氧化钙(CaO) | 氧化镁(MgO) | 氧化铝(Al2O3) | 氧化铁(Fe2O3) | 氧化铜(CuO) | 氧化铅(PbO) | 氧化钡(BaO) | 五氧化二磷(P2O5) | 氧化锶(SrO) | 氧化锡(SnO2) | 二氧化硫(SO2)
二氧化硅(SiO2) | 1 | 0.4048118 | 0.308163 | -0.4898428 | 0.1230584 | 0.4246537 | 0.04381428 | -0.4468151 | -0.7573152 | -0.2795765 | -0.5378138 | -0.5524075 | 0.09827995 | -0.3133887
氧化钠(Na2O) | 0.4048118 | 1 | 0.06672866 | -0.3668678 | 0.02340932 | 0.1451296 | -0.2044382 | -0.1024234 | -0.3569369 | 0.08652348 | -0.5696608 | -0.14888 | -0.09268875 | -0.2088846
氧化钾(K2O) | 0.308163 | 0.06672866 | 1 | -0.0347794 | 0.3619342 | 0.512423 | 0.1492301 | -0.1979329 | -0.3358804 | -0.0005479848 | -0.1398062 | -0.1669245 | 0.1400128 | -0.02242291
氧化钙(CaO) | -0.4898428 | -0.3668678 | -0.0347794 | 1 | 0.325047 | 0.1225469 | 0.4112735 | -0.03714577 | 0.3510017 | -0.1569128 | 0.5018934 | 0.3082943 | 0.2839673 | 0.07820517
氧化镁(MgO) | 0.1230584 | 0.02340932 | 0.3619342 | 0.325047 | 1 | 0.6735571 | 0.2575831 | -0.2655602 | -0.07586784 | -0.4350095 | 0.1526981 | 0.07448158 | 0.2591414 | -0.3677716
氧化铝(Al2O3) | 0.4246537 | 0.1451296 | 0.512423 | 0.1225469 | 0.6735571 | 1 | 0.387043 | -0.3248692 | -0.3885714 | -0.3690172 | -0.01927654 | -0.1965613 | 0.3333858 | -0.3848552
氧化铁(Fe2O3) | 0.04381428 | -0.2044382 | 0.1492301 | 0.4112735 | 0.2575831 | 0.387043 | 1 | -0.3895726 | 0.08115331 | -0.4427239 | 0.2247964 | -0.1160645 | 0.3633589 | -0.3367828
氧化铜(CuO) | -0.4468151 | -0.1024234 | -0.1979329 | -0.03714577 | -0.2655602 | -0.3248692 | -0.3895726 | 1 | 0.09355621 | 0.4946786 | 0.2205374 | 0.182196 | -0.3560035 | 0.4485382
氧化铅(PbO) | -0.7573152 | -0.3569369 | -0.3358804 | 0.3510017 | -0.07586784 | -0.3885714 | 0.08115331 | 0.09355621 | 1 | -0.099602 | 0.3613456 | 0.3621539 | -0.09196516 | -0.1078915
氧化钡(BaO) | -0.2795765 | 0.08652348 | -0.0005479848 | -0.1569128 | -0.4350095 | -0.3690172 | -0.4427239 | 0.4946786 | -0.099602 | 1 | -0.1689043 | 0.1816841 | -0.02010426 | 0.4665741
五氧化二磷(P2O5) | -0.5378138 | -0.5696608 | -0.1398062 | 0.5018934 | 0.1526981 | -0.01927654 | 0.2247964 | 0.2205374 | 0.3613456 | -0.1689043 | 1 | 0.2547774 | -0.03284663 | 0.1999995
氧化锶(SrO) | -0.5524075 | -0.14888 | -0.1669245 | 0.3082943 | 0.07448158 | -0.1965613 | -0.1160645 | 0.182196 | 0.3621539 | 0.1816841 | 0.2547774 | 1 | 0.0139326 | 0.2267701
氧化锡(SnO2) | 0.09827995 | -0.09268875 | 0.1400128 | 0.2839673 | 0.2591414 | 0.3333858 | 0.3633589 | -0.3560035 | -0.09196516 | -0.02010426 | -0.03284663 | 0.0139326 | 1 | -0.1132163
二氧化硫(SO2) | -0.3133887 | -0.2088846 | -0.02242291 | 0.07820517 | -0.3677716 | -0.3848552 | -0.3367828 | 0.4485382 | -0.1078915 | 0.4665741 | 0.1999995 | 0.2267701 | -0.1132163 | 1
铅钡玻璃P值
| 二氧化硅(SiO2) | 氧化钠(Na2O) | 氧化钾(K2O) | 氧化钙(CaO) | 氧化镁(MgO) | 氧化铝(Al2O3) | 氧化铁(Fe2O3) | 氧化铜(CuO) | 氧化铅(PbO) | 氧化钡(BaO) | 五氧化二磷(P2O5) | 氧化锶(SrO) | 氧化锡(SnO2) | 二氧化硫(SO2)
二氧化硅(SiO2) | 1 | 0.003912207 | 0.03122586 | 0.0003537553 | 0.3995756 | 0.002356357 | 0.7649965 | 0.001289055 | 3.022759e-10 | 0.05171441 | 6.741478e-05 | 3.867116e-05 | 0.5016925 | 0.02833244
氧化钠(Na2O) | 0.003912207 | 1 | 0.6487132 | 0.009517588 | 0.8731514 | 0.3197549 | 0.1588185 | 0.4837398 | 0.01181595 | 0.5544271 | 1.936821e-05 | 0.3072732 | 0.5264479 | 0.1497572
氧化钾(K2O) | 0.03122586 | 0.6487132 | 1 | 0.8124686 | 0.01060598 | 0.0001671627 | 0.3061243 | 0.17279 | 0.01830123 | 0.9970184 | 0.3380146 | 0.2516411 | 0.3372938 | 0.8784554
氧化钙(CaO) | 0.0003537553 | 0.009517588 | 0.8124686 | 1 | 0.02267532 | 0.4015526 | 0.003327787 | 0.7999627 | 0.01340516 | 0.2816048 | 0.0002386572 | 0.03115029 | 0.04799973 | 0.5932563
氧化镁(MgO) | 0.3995756 | 0.8731514 | 0.01060598 | 0.02267532 | 1 | 1.135324e-07 | 0.07396643 | 0.06515392 | 0.6043796 | 0.001786481 | 0.2948917 | 0.6110192 | 0.07217477 | 0.009329021
氧化铝(Al2O3) | 0.002356357 | 0.3197549 | 0.0001671627 | 0.4015526 | 1.135324e-07 | 1 | 0.006008182 | 0.02275384 | 0.005795693 | 0.009074408 | 0.8954079 | 0.1758458 | 0.01923925 | 0.00632413
氧化铁(Fe2O3) | 0.7649965 | 0.1588185 | 0.3061243 | 0.003327787 | 0.07396643 | 0.006008182 | 1 | 0.005660082 | 0.5793572 | 0.0014453 | 0.1204465 | 0.427098 | 0.01028121 | 0.01797157
氧化铜(CuO) | 0.001289055 | 0.4837398 | 0.17279 | 0.7999627 | 0.06515392 | 0.02275384 | 0.005660082 | 1 | 0.522568 | 0.0003026006 | 0.1278271 | 0.2102179 | 0.0120546 | 0.001227891
氧化铅(PbO) | 3.022759e-10 | 0.01181595 | 0.01830123 | 0.01340516 | 0.6043796 | 0.005795693 | 0.5793572 | 0.522568 | 1 | 0.4959275 | 0.01074272 | 0.01055534 | 0.5296952 | 0.460574
氧化钡(BaO) | 0.05171441 | 0.5544271 | 0.9970184 | 0.2816048 | 0.001786481 | 0.009074408 | 0.0014453 | 0.0003026006 | 0.4959275 | 1 | 0.2459812 | 0.2115238 | 0.8909434 | 0.0007268907
五氧化二磷(P2O5) | 6.741478e-05 | 1.936821e-05 | 0.3380146 | 0.0002386572 | 0.2948917 | 0.8954079 | 0.1204465 | 0.1278271 | 0.01074272 | 0.2459812 | 1 | 0.07728106 | 0.8227175 | 0.1682584
氧化锶(SrO) | 3.867116e-05 | 0.3072732 | 0.2516411 | 0.03115029 | 0.6110192 | 0.1758458 | 0.427098 | 0.2102179 | 0.01055534 | 0.2115238 | 0.07728106 | 1 | 0.9243029 | 0.1171375
氧化锡(SnO2) | 0.5016925 | 0.5264479 | 0.3372938 | 0.04799973 | 0.07217477 | 0.01923925 | 0.01028121 | 0.0120546 | 0.5296952 | 0.8909434 | 0.8227175 | 0.9243029 | 1 | 0.4386055
二氧化硫(SO2) | 0.02833244 | 0.1497572 | 0.8784554 | 0.5932563 | 0.009329021 | 0.00632413 | 0.01797157 | 0.001227891 | 0.460574 | 0.0007268907 | 0.1682584 | 0.1171375 | 0.4386055 | 1